## gypsum
Company name | Product name* | Thickness [cm] | Cavity | Backing_material | Module_size | Appearence | ISO_Class | Comments | WEB-reference | 63Hz | 125Hz* | 250Hz* | 500Hz* | 1kHz* | 2kHz* | 4kHz* | 8kHz

## mineral-wool
Company name | Product name* | Thickness [cm] | colour | baffels | Module_size | fire_safe | ISO_Class | Comments | WEB-reference | 63Hz | 125Hz* | 250Hz* | 500Hz* | 1kHz* | 2kHz* | 4kHz* | 8kHz
Feltouch | Vertigo Trapeze | 0.8 | Grey | none | 1200x1200mm | B | D | BLX-ARL Laboratory Result | https://www.feltouch.com/product/vertigo/ | 0.01 | 0.03 | 0.19 | 0.53 | 0.65 | 0.61 | 0.71 | 0.75 | BLX-R-SA-190
Feltouch | Flux Flat Natural FLAT | 5 | Beige | none | 300mmx15000mm | B | C | BLX-ARL Laboratory Result | https://www.feltouch.com/product/flux-wall-panel/ | 0.03 | 0.16 | 0.58 | 0.8 | 0.75 | 0.66 | 0.64 | 0.61 | BLX-R-SA-174
Feltouch | Flux Flat Natural FORM | 7 | Beige | none | 300mmx15000mm | B | B | BLX-ARL Laboratory Result | https://www.feltouch.com/product/flux-wall-panel/ | 0.04 | 0.16 | 0.53 | 0.89 | 1 | 1 | 0.98 | 0.95 | BLX-R-SA-173
Feltouch | Vertigo Form | 7 | Grey | none | 1200mmx2400mm | B | D | BLX-ARL Laboratory Result | https://www.feltouch.com/product/vertigo/ | 0.03 | 0.05 | 0.12 | 0.35 | 0.73 | 0.93 | 0.91 | 0.94 | BLX-R-SA-144
Feltouch | Vertigo Form with Feltfil | 7 | Grey | none | 1200mmx2400mm | B | A | BLX-ARL Laboratory Result | https://www.feltouch.com/product/vertigo/ | 0.11 | 0.29 | 0.72 | 1 | 1 | 1 | 0.99 | 0.98 | BLX-R-SA-143
Feltouch | Parallax Form | 7 | Grey | none | 1200x1200mm | B | C | BLX-ARL Laboratory Result | https://www.feltouch.com/product/parallax/ | 0.05 | 0.14 | 0.38 | 0.72 | 1 | 1 | 0.92 | 0.89 | BLX-R-SA-148
Feltouch | Parallax Form with Feltfil | 7 | Grey | none | 1200x1200mm | B | A | BLX-ARL Laboratory Result | https://www.feltouch.com/product/parallax/ | 0.09 | 0.29 | 0.75 | 1 | 1 | 1 | 1 | 0.94 | BLX-R-SA-147
Feltouch | Feltfill | 0.4 | Black | none | 600mmx1200mm | B | C | BLX-ARL Laboratory Result |  | 0.07 | 0.16 | 0.45 | 0.65 | 0.76 | 0.81 | 0.79 | 0.7 | BLX-R-SA-15
Feltouch | Feltfill 30 cm Air Gap | 0.4 | Black | none | 600mmx1200mm | B | C | BLX-ARL Laboratory Result |  | 0.11 | 0.29 | 0.62 | 0.69 | 0.82 | 0.86 | 0.9 | 0.88 | BLX-R-SA-14
Feltouch | Make Up Wall Panel |  | Grey | none | 2400mmx1800mmx90mm | B | A | BLX-ARL Laboratory Result | https://www.feltouch.com/product/make-up-wall/ | 0.07 | 0.22 | 0.62 | 0.93 | 0.91 | 0.87 | 0.81 | 0.78 | BLX-R-SA-41
Feltouch | Make Up Wall Panel with Feltfil |  | Grey | none | 2400mmx1800mmx90mm | B | A | BLX-ARL Laboratory Result | https://www.feltouch.com/product/make-up-wall/ | 0.12 | 0.38 | 0.91 | 1 | 1 | 0.88 | 0.88 | 0.87 | BLX-R-SA-42
Feltouch | Cracker Edge | 7 | Beige | none | 800mmx800mx70mm | B | D | BLX-ARL Laboratory Result | https://www.feltouch.com/product/cracker-edged/ | 0.04 | 0.12 | 0.29 | 0.6 | 0.9 | 0.93 | 0.83 | 0.71 | BLX-R-SA-13
Feltouch | Cracker Edge with Feltfil | 7 | Beige | none | 800mmx800mx70mm | B | A | BLX-ARL Laboratory Result | https://www.feltouch.com/product/cracker-edged/ | 0.09 | 0.26 | 0.64 | 0.95 | 1 | 1 | 0.93 | 0.76 | BLX-R-SA-12
Feltouch | Cracker | 5 | Red | none | 800mmx2400mmx50mm | B | D | BLX-ARL Laboratory Result | https://www.feltouch.com/product/cracker | 0.02 | 0.06 | 0.16 | 0.43 | 0.75 | 0.93 | 1 | 1 | BLX-R-SA-31
Feltouch | Cracker with Feltfil | 5 | Red | none | 800mmx2400mmx50mm | B | A | BLX-ARL Laboratory Result | https://www.feltouch.com/product/cracker | 0.1 | 0.29 | 0.74 | 1 | 1 | 1 | 1 | 0.95 | BLX-R-SA-32
Feltouch | 6mm Plate | 0.6 | Beige | none | 1200mmx2400mm | B | E | BLX-ARL Laboratory Result | https://www.feltouch.com/product/plate/ | 0 | 0.01 | 0.02 | 0.06 | 0.17 | 0.41 | 0.7 | 0.91 | BLX-R-SA-146
Feltouch | 6mm Plate with Feltfil | 1 | Beige | none | 1200mmx2400mm | B | B | BLX-ARL Laboratory Result | https://www.feltouch.com/product/plate/ | 0.06 | 0.22 | 0.55 | 0.93 | 1 | 1 | 0.98 | 1 | BLX-R-SA-145
Feltouch | 12mm Plate | 1.2 | Grey | none | 1200mmx2400mm | B | E | BLX-ARL Laboratory Result | https://www.feltouch.com/product/plate/ | 0 | 0.01 | 0.07 | 0.21 | 0.54 | 0.81 | 0.88 | 0.72 | BLX-R-SA-21
Feltouch | 12mm Plate with Feltfil | 5.2 | Grey | none | 1200mmx2400mm | B | A | BLX-ARL Laboratory Result | https://www.feltouch.com/product/plate/ | 0.1 | 0.32 | 0.73 | 0.93 | 0.98 | 0.89 | 0.86 | 0.71 | BLX-R-SA-78
Feltouch | Bowl Acoustic Lighting | 0.6 | Grey | none | R600mmx180mm | B | Aobj @1000 Hz: 0,52 | BLX-ARL Laboratory Result | https://www.feltouch.com/product/bowl/ | 0.07 | 0.14 | 0.24 | 0.39 | 0.52 | 0.55 | 0.72 | 0.77 | BLX-R-SA-44
Feltouch | Ripple Acoustic Lighting | 0.6 | Grey | none | R900mmx200mm | B | Aobj @1000 Hz: 0,4 | BLX-ARL Laboratory Result | https://www.feltouch.com/product/ripple | 0.04 | 0.09 | 0.24 | 0.32 | 0.45 | 0.51 | 0.65 | 0.93 | BLX-R-SA-46
Feltouch | Airfelt Baffle | 4 | blue | YES |  | B | C | BLX-ARL Laboratory Result | https://www.feltouch.com/product/air-felt-baffle/ | 0.07 | 0.17 | 0.51 | 0.57 | 0.65 | 0.78 | 0.75 | 0.59 | BLX-R-SA-47
Feltouch | RA Task Lighting | 1.2 | Beige |  | 700mmx1200mmx210mm | B | Aobj @1000 Hz= 1.3 | BLX-ARL Laboratory Result | https://www.feltouch.com/product/ra-task-lighting/ | 0.12 | 0.34 | 0.57 | 0.95 | 1 | 1 | 1 | 1 | BLX-R-SA-158
Feltouch | RA Wall Lamp | 1.2 | Beige |  | 700mmx1200mmx70mm | B | Aobj @1000 Hz= 0.7 | BLX-ARL Laboratory Result | https://www.feltouch.com/product/ra-wall-lamp/ | 0.03 | 0 | 0.1 | 0.28 | 0.71 | 1 | 1 | 0.78 | BLX-R-SA-156

## cutains
Company name | Product name* | Thickness [cm] | Cavity | Backing_material | draped | Appearence | ISO_Class | Comments | WEB-reference | 63Hz | 125Hz* | 250Hz* | 500Hz* | 1kHz* | 2kHz* | 4kHz* | 8kHz
OdeoM | TestOne | 20 |  |  | 30 cm | strange |  |  | http://www.odeon.dk/acoustic-absorption-data |  | 0.2 | 0.3 | 0.4 | 0.5 | 0.45 | 0.4 | 0.2
OdeoM | TestOne | 20 |  |  |  | creapy |  |  | http://www.odeon.dk/material-manufactures |  | 0.15 | 0.4 | 0.4 | 0.5 | 0.35 | 0.3
OdeoM | TestOne | 20 |  | Mineral wool | 50% | pink |  |  | http://www.odeon.dk/free-demo-version |  | 0.3 | 0.65 | 0.4 | 0.5 | 0.4 | 0.2
OdeoM | TestOne | 20 | 200 mm | air |  |  |  |  | http://www.odeon.dk | 0.45 | 0.45 | 0.85 | 0.4 | 0.5 | 0.4 | 0.2
OdeoM | TestTwo | 25 | 200 mm | air |  |  |  |  | http://www.odeon.dk | 0.45 | 0.45 | 0.85 | 0.4 | 0.5 | 0.5 | 0.3
OdeoM | TestTwo | 20 | 24 feet | [5 empty] | http://www.odeon.dk |  | 0.1 | 0.35 | 0.4 | 0.7 | 0.6 | 0.3
OdeoM | TestTwo | 20 | 200 mm | [5 empty] | http://www.odeon.dk | 0.45 | 0.45 | 0.85 | 0.4 | 0.7 | 0.6 | 0.3 | 0.3
OdeoM | TestTwo | 40 | 44 inch | [5 empty] | http://www.odeon.dk | 0.3 | 0.3 | 0.7 | 0.4 | 0.4 | 0.3 | 0.2 | 0.2